## Sheet1
50 nm |  |  | 100 nm |  |  | 200 nm |  | 300 nm |  | 400 nm |  | 500 nm |  | 600 nm |  | 700 nm |  | 800 nm |  | 900 nm |  | 1000 nm |  | 1100 nm
Number | Diameter (nm) |  | Number | Diameter (nm) |  | Number | Diameter (nm) | Number | Diameter (nm) | Number | Diameter (nm) | Number | Diameter (nm) | Number | Diameter (nm) | Number | Diameter (nm) | Number | Diameter (nm) | Number | Diameter (nm) | Number | Diameter (nm) | Number | Diameter (nm)
1 | 259.79 |  | 1 | 712.58 |  | 1 | 1290 | 1 | 1880 | 1 | 5900 | 1 |  | 1 |  | 1 |  | 1 |  | 1 |  | 1 | 5900 | 1
2 | 281.46 |  | 2 | 728.78 |  | 2 | 1310 | 2 | 1930 | 2 |  | 2 |  | 2 |  | 2 |  | 2 |  | 2 |  | 2 |  | 2
3 | 324.96 |  | 3 | 790.17 |  | 3 | 1220 | 3 | 2120 | 3 |  | 3 |  | 3 |  | 3 |  | 3 |  | 3 |  | 3 |  | 3
4 | 247.51 |  | 4 | 661.28 |  | 4 | 1230 | 4 | 1940 | 4 |  | 4 |  | 4 |  | 4 |  | 4 |  | 4 |  | 4 |  | 4
5 | 295.17 |  | 5 | 766.32 |  | 5 | 1350 | 5 | 2140 | 5 |  | 5 |  | 5 |  | 5 |  | 5 |  | 5 |  | 5 |  | 5
avg | 281.778 |  | avg | 731.826 |  | avg | 1280 | avg | 2002
b | 685.4117 |  | b | 1780.132 |  | b | 3113.54 | b | 4869.77 | b | 0
plastic zone radius |  | b
diameter |  | d
youngs moduls |  | E | 207 | Gpa
hardness |  | H | 4.78 | Gpa
semi ange |  | α | 1.186824 | radians
1556.77
*estimate based on vicker's probe found in Chicot 1995
Depth (nm)
Model | 50 | 100 | 200 | 300 | 400
5 x | 250 | 500 | 1000 | 1500 | 2000
10 x | 500 | 1000 | 2000 | 3000 | 4000
Chicot | 685.4117 | 1780.132 | 3113.54 | 4869.77 | 0
𝑏=𝑑/2 (𝐸/𝐻)^(1/2) 〖cot⁡α〗^(1/3)

## Mata Theory
As Received
Plastic Response
n | 0.0665 | toualbi cayron olier loge carlan 2013 data fit
Θ(n) | 10.26146 | from equation 18 Mata | 132.3313
M(n) | -10.5169 | from equation 19 Mata
P(n) | -0.20858975 | from equation 20 Mata
εys | 0.006286854 | calculated from measured E at 900 nm and calculated yield stress from 900nm normalized data
σys (Mpa) | 1214.7 | from change in hardness using equation 12.128 in Was (pg. 625), and the 500 nm as received data normalized data
E (Mpa) | 193212.7 | from normalized as received data 500 nm
σr (Mpa) | 1460.068 | from equation 16 Mata
H (Mpa) | 3893 | from measured as received hardness for as received data normalized data 500 nm
(zys+1.217as)/(as/0.635) | 2.946723 | from equation 33 mata
as (μm) | 1.469167 | from geometry of berkovich indent, deffinition of as for a pyramidal indenter, and image analysis of as received indent
zys (μm) | 5.029704
Elasto-Plastic Response
Θep | 11.05485 | from equation 34 mata
(zys+1.217as)/(as/0.635) | 1.911209 | from equation 33 mata
zys (μm) | 2.63389
Neutron Irradiated
Plastic Response
n | 0.081345 | calculated using mathematica and the measured plastic zone in indented area_5.9kx
Θ(n) | 8.862704
M(n) | -9.013309 |  | 82.88527
P(n) | -0.2540377175
εys | 0.01000445
σys (Mpa) | 1651.22 | calculated from change in hardness using equation 12.128 in Was (pg. 625), and the 500 nm normalized neutron data
E (Mpa) | 165048.5 | from CAES neutron irradiated 500 nm
σr (Mpa) | 1991.289
H (Mpa) | 5292 | from normalized hardness 500nm neutron irradiated
(zys+1.217as)/(as/0.635) | 2.702348
as (μm) | 1.950333 | from geometry of berkovich indent, deffinition of as for a pyramidal indenter, and image analysis of neutron irradiated indent
zys (μm) | 5.926412
Elasto-Plastic Response
Θep | 9.649779
(zys+1.217as)/(as/0.635) | 1.776728
zys (μm) | 3.083472 | calculated zys
measured | 3.076667 | measured zys see word document
Ion Irradiated
Plastic Response
n | 0.090216 | calculated using mathematica and the measured plastic zone in indented area_5.9kx
Θ(n) | 8.246574
M(n) | -8.351002
P(n) | -0.281196284 |  | 79.74585
εys | 0.0102065
σys (Mpa) | 1535.15 | calculated from change in hardness using equation 12.128 in Was (pg. 625), and the 700 nm normalized ion data
E (Mpa) | 150409.1 | from CAES ion irradiated 700nm
σr (Mpa) | 1886.106
H (Mpa) | 4920 | from normalized hardness 700nm neutron irradiated
(zys+1.217as)/(as/0.635) | 2.54771
as (μm) | 2.157167 | from geometry of berkovich indent, deffinition of as for a pyramidal indenter, and image analysis of ion irradiated indent
zys (μm) | 6.029588
Elasto-Plastic Response
Θep | 9.030868
(zys+1.217as)/(as/0.635) | 1.69097
zys (μm) | 3.119145 | calculated zys
measured | 3.113 | measured zys see word document

## Hill Theory
Ion Irradiated
a (μm) | 1.6976 | from geometry of berkovich indent, deffinition of as for a pyramidal indenter, and image analysis of ion irradiated indent
E (Mpa) | 255640 | from fit of toualbi cayron alier lage carlan fit of elastic region, but should use measured E when data is corrected
ν | 0.3 | poissons ratio for steel
σys (Mpa) | 1266.41 | from substitution of yield strain into fit data trendlines
c (μm) | 7.776433 | equation 18 Hill
c (μm) | 8.699409 | approximation for poisson's ratio = 0.5
9.12443
As Received
a (μm) | 1.6976
E (Mpa) | 220368
ν | 0.3
σys (Mpa) | 1086.41
c (μm) | 7.788979